## NTC阻值計算
T1/℃ | T2/℃ | R標/K | B推/K | Rt推/K | 溫度/℃ | B/K
-10 | 25 | 47 | 3940.205 | 272.5613 | 50 | 4050
-9 | 25 | 47 | 3942.036 | 257.7446 | 75 | 4096
-8 | 25 | 47 | 3943.867 | 243.8249 | 85 | 4114
-7 | 25 | 47 | 3945.697 | 230.7425
-6 | 25 | 47 | 3947.528 | 218.4422
-5 | 25 | 47 | 3949.359 | 206.8727
-4 | 25 | 47 | 3951.19 | 195.9861
-3 | 25 | 47 | 3953.021 | 185.7384
-2 | 25 | 47 | 3954.851 | 176.0883
-1 | 25 | 47 | 3956.682 | 166.9975
0 | 25 | 47 | 3958.513 | 158.4303
1 | 25 | 47 | 3960.344 | 150.3537
2 | 25 | 47 | 3962.174 | 142.7367
3 | 25 | 47 | 3964.005 | 135.5506
4 | 25 | 47 | 3965.836 | 128.7686
5 | 25 | 47 | 3967.667 | 122.3657
6 | 25 | 47 | 3969.497 | 116.3185
7 | 25 | 47 | 3971.328 | 110.6053
8 | 25 | 47 | 3973.159 | 105.2059
9 | 25 | 47 | 3974.99 | 100.1012
10 | 25 | 47 | 3976.821 | 95.27346
11 | 25 | 47 | 3978.651 | 90.70622
12 | 25 | 47 | 3980.482 | 86.38397
13 | 25 | 47 | 3982.313 | 82.29222
14 | 25 | 47 | 3984.144 | 78.41744
15 | 25 | 47 | 3985.974 | 74.74693
16 | 25 | 47 | 3987.805 | 71.26883
17 | 25 | 47 | 3989.636 | 67.97202
18 | 25 | 47 | 3991.467 | 64.84608
19 | 25 | 47 | 3993.297 | 61.88123
20 | 25 | 47 | 3995.128 | 59.06833
21 | 25 | 47 | 3996.959 | 56.39877
22 | 25 | 47 | 3998.79 | 53.8645
23 | 25 | 47 | 4000.621 | 51.45794
24 | 25 | 47 | 4002.451 | 49.172
25 | 25 | 47 | 4004.282 | 47
26 | 25 | 47 | 4006.113 | 44.93566
27 | 25 | 47 | 4007.944 | 42.9731
28 | 25 | 47 | 4009.774 | 41.10676
29 | 25 | 47 | 4011.605 | 39.33144
30 | 25 | 47 | 4013.436 | 37.64223
31 | 25 | 47 | 4015.267 | 36.03452
32 | 25 | 47 | 4017.097 | 34.50395
33 | 25 | 47 | 4018.928 | 33.04644
34 | 25 | 47 | 4020.759 | 31.65812
35 | 25 | 47 | 4022.59 | 30.33537
36 | 25 | 47 | 4024.421 | 29.07476
37 | 25 | 47 | 4026.251 | 27.87306
38 | 25 | 47 | 4028.082 | 26.72722
39 | 25 | 47 | 4029.913 | 25.63437
40 | 25 | 47 | 4031.744 | 24.5918
41 | 25 | 47 | 4033.574 | 23.59695
42 | 25 | 47 | 4035.405 | 22.6474
43 | 25 | 47 | 4037.236 | 21.74086
44 | 25 | 47 | 4039.067 | 20.87517
45 | 25 | 47 | 4040.897 | 20.04831
46 | 25 | 47 | 4042.728 | 19.25833
47 | 25 | 47 | 4044.559 | 18.50341
48 | 25 | 47 | 4046.39 | 17.78184
49 | 25 | 47 | 4048.221 | 17.09197
50 | 25 | 47 | 4050.051 | 16.43227
51 | 25 | 47 | 4051.882 | 15.80127
52 | 25 | 47 | 4053.713 | 15.19759
53 | 25 | 47 | 4055.544 | 14.61991
54 | 25 | 47 | 4057.374 | 14.06699
55 | 25 | 47 | 4059.205 | 13.53766
56 | 25 | 47 | 4061.036 | 13.0308
57 | 25 | 47 | 4062.867 | 12.54534
58 | 25 | 47 | 4064.697 | 12.0803
59 | 25 | 47 | 4066.528 | 11.63471
60 | 25 | 47 | 4068.359 | 11.20767
61 | 25 | 47 | 4070.19 | 10.79832
62 | 25 | 47 | 4072.021 | 10.40586
63 | 25 | 47 | 4073.851 | 10.0295
64 | 25 | 47 | 4075.682 | 9.668511
65 | 25 | 47 | 4077.513 | 9.3222
66 | 25 | 47 | 4079.344 | 8.989901
67 | 25 | 47 | 4081.174 | 8.670985
68 | 25 | 47 | 4083.005 | 8.364853
69 | 25 | 47 | 4084.836 | 8.070934
70 | 25 | 47 | 4086.667 | 7.788688
71 | 25 | 47 | 4088.497 | 7.517599
72 | 25 | 47 | 4090.328 | 7.257176
73 | 25 | 47 | 4092.159 | 7.006954
74 | 25 | 47 | 4093.99 | 6.766488
75 | 25 | 47 | 4095.821 | 6.535354
76 | 25 | 47 | 4097.651 | 6.313151
77 | 25 | 47 | 4099.482 | 6.099493
78 | 25 | 47 | 4101.313 | 5.894016
79 | 25 | 47 | 4103.144 | 5.696371
80 | 25 | 47 | 4104.974 | 5.506225
81 | 25 | 47 | 4106.805 | 5.323263
82 | 25 | 47 | 4108.636 | 5.147182
83 | 25 | 47 | 4110.467 | 4.977693
84 | 25 | 47 | 4112.297 | 4.814523
85 | 25 | 47 | 4114.128 | 4.657408